## Tabelle1
Material Daten
E11 | 171420 | MPa
E22 | 9282 | MPa
G13 | 4480 | MPa
Proben Daten
Proben Bezeichnung | Mittelwert Breite | Mittelwert Dicke | anfangsrisslänge | L (hlabe AuflagerLänge) | c (leverlength) | Csys
CA_MMB_M1_0,77 | 20.13 | 4.282333 | 22 | 50 | 48 | 0.0006145766
CA_MMB_M2_0,77 | 20.0375 | 4.302667 | 22 | 50 | 48 | 0.0006145766
CA_MMB_M3_0,77 | 20.075 | 4.281333 | 22 | 50 | 48 | 0.0006145766
CA_MMB_M4_0,43 | 20.1175 | 4.303333 | 22 | 50 | 79.5 | 0.002170186
CA_MMB_M5_0,43 | 20.0325 | 4.305 | 22 | 50 | 79.5 | 0.002170186
CA_MMB_M6_0,43 | 20.0925 | 4.272667 | 22 | 50 | 79.5 | 0.002170186
CA_MMB_M7_0,77 | 20.14 | 4.132 | 22 | 50 | 48 | 0.0006145766